## Brick
Aggregate Type | Brick
Gradations | 11.2 - 16.0 | [6 empty] | 4.0 - 8 .0 | [6 empty] | 4.0 - 11.2 | [6 empty] | 2.0 - 16.0
Mean Porosity [%] | 54.6± 1.4 | [6 empty] | 53.4 ± 1.6 | [6 empty] | 53.9 ± 0.7 | [6 empty] | 53.6± 0.4
Mean Weight [g] | 1149.92± 0.47 | [6 empty] | 571.31± 0.24 | [6 empty] | 570.81± 0.46 | [6 empty] | 1238.4± 0.46
Cumulative weight retained from the smallest to the largest sieve [%] | Before compression | After compression[10 kN] | After compression[10 kN] | After compression[10 kN] | After compression[20 kN] | After compression[20 kN] | After compression[20 kN] | Before compression | After compression[10 kN] | After compression[10 kN] | After compression[10 kN] | After compression[20 kN] | After compression[20 kN] | After compression[20 kN] | Before compression | After compression[10 kN] | After compression[10 kN] | After compression[10 kN] | After compression[20 kN] | After compression[20 kN] | After compression[20 kN] | Before compression | After compression[10 kN] | After compression[10 kN] | After compression[10 kN] | After compression[20 kN] | After compression[20 kN] | After compression[20 kN]
11.2 - 16.0 | 100 | 100 | 100 | 100 | 100 | 100 | 100 | 0 | 0 | 0 | 0 | 0 | 0 | 0 | 0 | 0 |  |  |  |  | 0 | 100 | 100 | 100 | 100 | 100 | 100 | 100
8.0 - 11.2 | 0 | 7.681601 | 6.942149 | 6.557662 | 22.5543 | 21.66275 | 20.97251 | 0 | 0 | 0 | 0 | 0 | 0 | 0 | 100 | 100 | 100 | 100 | 100 | 100 | 100 | 74.7271 | 75.46438 | 77.21437 | 75.71913 | 78.64407 | 78.27842 | 78.36725
4.0 - 8.0 | 0 | 3.305785 | 2.279252 | 2.287354 | 10.15639 | 9.53996 | 9.655532 | 100 | 100 | 100 | 100 | 100 | 100 | 100 | 50 | 56.44447 | 57.0941 | 55.45251 | 65.3208 | 62.91328 | 63.07722 | 54.6857 | 56.38023 | 58.04602 | 57.47414 | 59.78208 | 59.14083 | 59.84335
2.0 - 4 .0 | 0 | 1.339713 | 0.9656372 | 1.252392 | 4.057341 | 4.252544 | 4.097077 | 0 | 4.931982 | 6.624429 | 4.400756 | 20.06197 | 21.90486 | 20.44587 | 0 | 7.657019 | 6.607505 | 6.94274 | 14.60518 | 14.00252 | 14.48041 | 22.6511 | 25.7632 | 25.78926 | 26.2605 | 31.49314 | 31.26615 | 30.11143
0.0 - 2.0 | 0 | 0.7568508 | 0.5132666 | 0.843625 | 2.033015 | 2.261066 | 2.279054 | 0 | 1.498678 | 1.876192 | 1.191143 | 6.009838 | 6.582309 | 6.173164 | 0 | 2.274518 | 1.997129 | 1.928539 | 5.046129 | 4.943612 | 4.616004 | 0 | 2.471329 | 2.511102 | 2.925016 | 6.125908 | 6.879845 | 6.354974
[5 empty] | 0 | 0 | 0
Bg-Index[%] |  | 7.681601 | 6.942149 | 6.557662 | 22.5543 | 21.66275 | 20.97251 |  | 4.931982 | 6.624429 | 4.400756 | 20.06197 | 21.90486 | 20.44587 |  | 7.657019 | 7.1046 | 6.94274 | 15.31203 | 14.00252 | 14.48041 |  | 3.109352 | 3.366976 | 3.595669 | 8.853914 | 8.615956 | 7.46124

## Granite36
Aggregate Type | Granite36
Gradations | 11.2 - 16.0 | [6 empty] | 4.0 - 8 .0 | [6 empty] | 4.0 - 11.2
Mean Porosity [%] | 50.5 ± 1.1 | [6 empty] | 47.9 ± 0.7 | [6 empty] | 47.9 ± 0.5
Mean Weight [g] | 1505.4± 5.35 | [6 empty] | 750.22± 0.27 | [6 empty] | 749.18± 0.26
Cumulative weight retained from the smallest to the largest sieve [%] | Before compression | After compression[10 kN] | After compression[10 kN] | After compression[10 kN] | After compression[20 kN] | After compression[20 kN] | After compression[20 kN] | Before compression | After compression[10 kN] | After compression[10 kN] | After compression[10 kN] | After compression[20 kN] | After compression[20 kN] | After compression[20 kN] | Before compression | After compression[10 kN] | After compression[10 kN] | After compression[10 kN] | After compression[20 kN] | After compression[20 kN] | After compression[20 kN]
11.2 - 16.0 | 100 | 100 | 100 | 100 | 100 | 100 | 100 | 0 | 0 | 0 | 0 | 0 | 0 | 0 | 0 | 0 |  |  |  |  | 0
8.0 - 11.2 | 0 | 6.755946 | 8.972657 | 9.080016 | 27.40534 | 20.80967 | 21.65567 | 0 | 0 | 0 | 0 | 0 | 0 | 0 | 100 | 100 | 100 | 100 | 100 | 100 | 100
4.0 - 8.0 | 0 | 2.525152 | 3.530661 | 3.148715 | 10.81493 | 8.889182 | 10.76451 | 100 | 100 | 100 | 100 | 100 | 100 | 100 | 50.013 | 53.38405 | 54.98371 | 54.87732 | 59.75769 | 59.68011 | 58.92957
2.0 - 4 .0 | 0 | 1.19928 | 1.479958 | 1.318067 | 4.959883 | 4.015322 | 4.259148 | 0 | 5.354906 | 6.104132 | 5.502973 | 14.78119 | 13.92774 | 12.6678 | 0 | 4.911578 | 4.110595 | 5.352973 | 12.83991 | 11.34164 | 11.2531
0.0 - 2.0 | 0 | 0.8328336 | 1.02867 | 0.9386234 | 3.441416 | 2.621847 | 2.786109 | 0 | 1.701895 | 2.309888 | 1.827659 | 5.317178 | 4.675885 | 4.634949 | 0 | 1.853854 | 1.714194 | 1.95066 | 5.734796 | 4.825036 | 4.709826
Bg-Index[%] |  | 6.755946 | 8.972657 | 9.080016 | 27.40534 | 20.80967 | 21.65567 |  | 5.354906 | 6.104132 | 5.502973 | 14.78119 | 13.92774 | 12.6678 |  | 4.911578 | 4.965022 | 5.352973 | 12.83991 | 11.34164 | 11.2531

## Vatnsskard
Aggregate Type | Vatnsskard
Gradations | 11.2 - 16.0 | [6 empty] | 4.0 - 8 .0 | [6 empty] | 4.0 - 11.2
Mean Porosity [%] | 43.5±0.1 | [6 empty] | 40.5 ± 0.5 | [6 empty] | 40.8 ± 2.1
Mean Weight [g] | 1478.10± 7.03 | [6 empty] | 722.06± 0.41 | [6 empty] | 722.96± 0.87
Cumulative weight retained from the smallest to the largest sieve [%] | Before compression | After compression[10 kN] | After compression[10 kN] | After compression[10 kN] | After compression[20 kN] | After compression[20 kN] | After compression[20 kN] | Before compression | After compression[10 kN] | After compression[10 kN] | After compression[10 kN] | After compression[20 kN] | After compression[20 kN] | After compression[20 kN] | Before compression | After compression[10 kN] | After compression[10 kN] | After compression[10 kN] | After compression[20 kN] | After compression[20 kN] | After compression[20 kN]
11.2 - 16.0 | 100 | 100 | 100 | 100 | 100 | 100 | 100 | 0 | 0 | 0 | 0 | 0 | 0 | 0 | 0 | 0 | 0 | 0 | 0 | 0 | 0
8.0 - 11.2 | 0 | 4.887064 | 3.938125 | 6.26519 | 12.13943 | 11.48228 | 7.538264 | 0 | 0 | 0 | 0 | 0 | 0 | 0 | 100 | 100 | 100 | 100 | 100 | 100 | 100
4.0 - 8.0 | 0 | 1.930185 | 1.95893 | 2.497975 | 5.188138 | 6.1604 | 3.708449 | 100 | 100 | 100 | 100 | 100 | 100 | 100 | 50.004 | 51.48214 | 53.32025 | 51.3561 | 54.65702 | 56.59878 | 56.02991
2.0 - 4 .0 | 0 | 1.314168 | 1.148338 | 1.289495 | 2.526515 | 3.11063 | 1.881195 | 0 | 2.919567 | 2.022789 | 4.070605 | 5.985096 | 9.421646 | 8.09411 | 0 | 3.782767 | 5.16698 | 1.497097 | 6.397521 | 7.790425 | 9.993643
0.0 - 2.0 | 0 | 1.060917 | 0.9254256 | 1.059951 | 1.796933 | 2.211252 | 1.335041 | 0 | 2.203742 | 1.937872 | 2.456033 | 2.42211 | 4.424856 | 4.066673 | 0 | 2.709877 | 3.412861 | 0.7948576 | 2.863942 | 3.581183 | 4.770855
Bg-Index[%] |  | 4.887064 | 3.938125 | 6.26519 | 12.13943 | 11.48228 | 7.538264 |  | 2.919567 | 2.022789 | 4.070605 | 5.985096 | 9.421646 | 8.09411 |  | 3.782767 | 5.16698 | 1.497097 | 6.397521 | 7.790425 | 9.993643

## Granite25
Aggregate Type | Granite25
Gradations | 11.2 - 16.0 | [6 empty] | 2.0 - 16.0
Mean Porosity [%] | 46.9±1.6 | [6 empty] | 42.2±2.1
Mean Weight [g] | 1476.7±40.3 | [6 empty] | 1585.9±1.1
Cumulative weight retained from the smallest to the largest sieve [%] | Before compression | After compression[20 kN] | After compression[20 kN] | After compression[20 kN] | After compression[35 kN] | After compression[35 kN] | After compression[35 kN] | Before compression | After compression[35 kN] | After compression[35 kN] | After compression[35 kN] | After compression[50 kN] | After compression[50 kN] | After compression[50 kN]
11.2 - 16.0 | 100 | 100 | 100 | 100 | 100 | 100 | 100 | 100 | 100 | 100 | 100 | 100 | 100 | 100
8.0 - 11.2 | 0 | 3.521502 | 2.086388 | 2.789428 | 4.343478 | 6.678959 | 4.57959 | 74.7236 | 75.27112 | 75.42709 | 75.03467 | 75.2147 | 77.06179 | 75.86815
4.0 - 8.0 | 0 | 1.318067 | 0.7865618 | 1.005259 | 1.414488 | 3.182408 | 1.770149 | 54.6736 | 55.44136 | 55.55696 | 55.84899 | 56.43471 | 56.2232 | 55.9463
2.0 - 4 .0 | 0 | 0.6257489 | 0.4132782 | 0.4726716 | 0.6215174 | 1.201939 | 0.7174467 | 22.6553 | 24.27491 | 24.35227 | 24.47372 | 25.77671 | 26.4691 | 26.82927
0.0 - 2.0 | 0 | 0.4326987 | 0.2532996 | 0.2796085 | 0.3643378 | 0.6556034 | 0.4224219 | 0 | 1.481715 | 1.449915 | 1.405521 | 2.715332 | 2.868852 | 3.201613
Bg-Index[%] |  | 3.521502 | 2.086388 | 2.789428 | 4.343478 | 6.678959 | 4.57959 |  | 1.626734 | 1.702074 | 1.827808 | 3.087901 | 4.577554 | 4.184786